## Sheet1
pva10k20% | [6 empty] | pva10k20% | [6 empty] | PEG35k25%_sds1% | [6 empty] | pva10k30%
Point No. | Time | Shear Rate | Shear Stress | Viscosity | Torque | Temperature | Point No. | Time | Shear Rate | Shear Stress | Viscosity | Torque | Temperature | Point No. | Time | Shear Rate | Shear Stress | Viscosity | Torque | Temperature | Point No. | Time | Shear Rate | Shear Stress | Viscosity | Torque | Temperature
| [s] | [1/s] | [Pa] | [mPa·s] | [mN·m] | [°C] |  | [s] | [1/s] | [Pa] | [mPa·s] | [mN·m] | [°C] |  | [s] | [1/s] | [Pa] | [mPa·s] | [mN·m] | [°C] |  | [s] | [1/s] | [Pa] | [mPa·s] | [mN·m] | [°C]
1 | 20 | 1 | 0.16269 | 162.73 | 0.003059 | 25 | 1 | 20 | 1 | 0.15678 | 156.82 | 0.0029479 | 25 | 1 | 20 | 1 | 0.25745 | 257.51 | 0.0048408 | 25 | 1 | 20 | 1 | 0.44855 | 448.65 | 0.0084341 | 25
2 | 37.2 | 1.26 | 0.20112 | 159.76 | 0.0037817 | 25 | 2 | 37.2 | 1.26 | 0.20158 | 160.13 | 0.0037902 | 25 | 2 | 37.2 | 1.26 | 0.32018 | 254.34 | 0.0060204 | 25 | 2 | 37.2 | 1.26 | 0.56941 | 452.32 | 0.010707 | 25
3 | 52 | 1.58 | 0.2483 | 156.68 | 0.0046687 | 25 | 3 | 52 | 1.58 | 0.25069 | 158.18 | 0.0047138 | 25 | 3 | 52 | 1.58 | 0.39995 | 252.37 | 0.0075203 | 25 | 3 | 52 | 1.58 | 0.71837 | 453.29 | 0.013507 | 25
4 | 64.8 | 2 | 0.30566 | 153.2 | 0.0057474 | 25 | 4 | 64.8 | 2 | 0.30891 | 154.82 | 0.0058084 | 25 | 4 | 64.8 | 2 | 0.49972 | 250.46 | 0.0093962 | 25 | 4 | 64.8 | 2 | 0.90303 | 452.6 | 0.01698 | 25
5 | 75.8 | 2.51 | 0.37693 | 150.05 | 0.0070875 | 25 | 5 | 75.8 | 2.51 | 0.38301 | 152.47 | 0.0072018 | 25 | 5 | 75.8 | 2.51 | 0.62379 | 248.32 | 0.011729 | 25 | 5 | 75.8 | 2.51 | 1.1337 | 451.29 | 0.021316 | 25
6 | 85.2 | 3.16 | 0.46851 | 148.17 | 0.0088094 | 25 | 6 | 85.2 | 3.16 | 0.47678 | 150.78 | 0.0089649 | 25 | 6 | 85.2 | 3.16 | 0.78303 | 247.63 | 0.014723 | 25 | 6 | 85.2 | 3.16 | 1.4268 | 451.19 | 0.026827 | 25
7 | 93.4 | 3.98 | 0.57964 | 145.59 | 0.010899 | 25 | 7 | 93.4 | 3.98 | 0.58959 | 148.1 | 0.011086 | 25 | 7 | 93.4 | 3.98 | 0.97531 | 244.98 | 0.018339 | 25 | 7 | 93.4 | 3.98 | 1.7897 | 449.54 | 0.033652 | 25
8 | 100.4 | 5.01 | 0.72036 | 143.73 | 0.013545 | 25 | 8 | 100.4 | 5.01 | 0.7309 | 145.84 | 0.013743 | 25 | 8 | 100.4 | 5.01 | 1.2138 | 242.19 | 0.022823 | 25 | 8 | 100.4 | 5.01 | 2.2456 | 448.07 | 0.042224 | 25
9 | 106.4 | 6.31 | 0.89361 | 141.63 | 0.016802 | 25 | 9 | 106.4 | 6.31 | 0.89906 | 142.49 | 0.016905 | 25 | 9 | 106.4 | 6.31 | 1.5089 | 239.15 | 0.028373 | 25 | 9 | 106.4 | 6.31 | 2.8115 | 445.58 | 0.052864 | 25
10 | 111.6 | 7.94 | 1.1102 | 139.77 | 0.020875 | 25 | 10 | 111.6 | 7.94 | 1.1128 | 140.1 | 0.020924 | 25 | 10 | 111.6 | 7.94 | 1.8748 | 236.03 | 0.035252 | 25 | 10 | 111.6 | 7.94 | 3.5191 | 443.04 | 0.06617 | 25
11 | 116.1 | 10 | 1.3909 | 139.09 | 0.026152 | 25 | 11 | 116.1 | 10 | 1.3824 | 138.25 | 0.025994 | 25 | 11 | 116.1 | 10 | 2.3302 | 233.02 | 0.043814 | 25 | 11 | 116.1 | 10 | 4.3657 | 436.58 | 0.082089 | 25
12 | 119.9 | 12.6 | 1.7536 | 139.29 | 0.032973 | 25 | 12 | 119.9 | 12.6 | 1.7233 | 136.89 | 0.032404 | 25 | 12 | 119.9 | 12.6 | 2.8928 | 229.79 | 0.054393 | 25 | 12 | 119.9 | 12.6 | 5.4032 | 429.2 | 0.1016 | 25
13 | 123.3 | 15.8 | 2.1991 | 138.76 | 0.04135 | 25 | 13 | 123.3 | 15.8 | 2.1458 | 135.39 | 0.040348 | 25 | 13 | 123.3 | 15.8 | 3.5894 | 226.48 | 0.067491 | 25 | 13 | 123.3 | 15.8 | 6.6642 | 420.49 | 0.12531 | 25
14 | 126.1 | 20 | 2.7331 | 136.98 | 0.051391 | 25 | 14 | 126.1 | 20 | 2.6597 | 133.3 | 0.05001 | 25 | 14 | 126.1 | 20 | 4.4219 | 221.62 | 0.083144 | 25 | 14 | 126.1 | 20 | 8.192 | 410.57 | 0.15403 | 25
15 | 128.6 | 25.1 | 3.3604 | 133.78 | 0.063186 | 25 | 15 | 128.6 | 25.1 | 3.2943 | 131.15 | 0.061943 | 25 | 15 | 128.6 | 25.1 | 5.4461 | 216.81 | 0.1024 | 25 | 15 | 128.6 | 25.1 | 10.059 | 400.46 | 0.18914 | 25
16 | 130.7 | 31.6 | 4.0932 | 129.44 | 0.076964 | 25 | 16 | 130.7 | 31.6 | 4.0868 | 129.24 | 0.076844 | 25 | 16 | 130.7 | 31.6 | 6.7175 | 212.43 | 0.12631 | 25 | 16 | 130.7 | 31.6 | 12.336 | 390.09 | 0.23195 | 25
17 | 132.5 | 39.8 | 5.0041 | 125.7 | 0.094092 | 25 | 17 | 132.5 | 39.8 | 5.0572 | 127.03 | 0.095091 | 25 | 17 | 132.5 | 39.8 | 8.3374 | 209.43 | 0.15677 | 25 | 17 | 132.5 | 39.8 | 15.2 | 381.8 | 0.2858 | 25
18 | 134.1 | 50.1 | 6.1577 | 122.86 | 0.11578 | 25 | 18 | 134.1 | 50.1 | 6.2785 | 125.27 | 0.11806 | 25 | 18 | 134.1 | 50.1 | 10.446 | 208.44 | 0.19642 | 25 | 18 | 134.1 | 50.1 | 18.852 | 376.15 | 0.35447 | 25
19 | 135.4 | 63.1 | 7.6048 | 120.53 | 0.14299 | 25 | 19 | 135.4 | 63.1 | 7.7904 | 123.47 | 0.14648 | 25 | 19 | 135.4 | 63.1 | 13.165 | 208.66 | 0.24754 | 25 | 19 | 135.4 | 63.1 | 23.408 | 370.99 | 0.44013 | 25
20 | 136.6 | 79.4 | 9.4333 | 118.76 | 0.17737 | 25 | 20 | 136.6 | 79.4 | 9.6543 | 121.54 | 0.18153 | 25 | 20 | 136.6 | 79.4 | 16.57 | 208.6 | 0.31156 | 25 | 20 | 136.6 | 79.4 | 29.074 | 366.02 | 0.54669 | 25
21 | 137.6 | 100 | 11.742 | 117.42 | 0.22078 | 25 | 21 | 137.6 | 100 | 11.913 | 119.13 | 0.224 | 25 | 21 | 137.6 | 100 | 20.785 | 207.85 | 0.39082 | 25 | 21 | 137.6 | 100 | 36.08 | 360.8 | 0.6784 | 25
pva10k20% | [6 empty] | organcefarm | [6 empty] | PEG35k25%_sds1% | [6 empty] | pva10K30%
Point No. | Time | Shear Rate | Shear Stress | Viscosity | Torque | Temperature | Point No. | Time | Shear Rate | Shear Stress | Viscosity | Torque | Temperature | Point No. | Time | Shear Rate | Shear Stress | Viscosity | Torque | Temperature
[21 empty] | Point No. | Time | Shear Rate | Shear Stress | Viscosity | Torque | Temperature
| [s] | [1/s] | [Pa] | [mPa·s] | [mN·m] | [°C] |  | [s] | [1/s] | [Pa] | [mPa·s] | [mN·m] | [°C] |  | [s] | [1/s] | [Pa] | [mPa·s] | [mN·m] | [°C]
1 | 20 | 1 | 0.15678 | 156.82 | 0.0029479 | 25 | 1 | 20 | 1 | 0.49233 | 492.42 | 0.0092572 | 25 | 1 | 20 | 1 | 0.26715 | 267.19 | 0.0050231 | 25 |  | [s] | [1/s] | [Pa] | [mPa·s] | [mN·m] | [°C]
2 | 37.2 | 1.26 | 0.20158 | 160.13 | 0.0037902 | 25 | 2 | 37.2 | 1.26 | 0.72118 | 573.19 | 0.01356 | 25 | 2 | 37.2 | 1.26 | 0.32696 | 259.74 | 0.0061477 | 25 | 1 | 20 | 1 | 0.48962 | 489.72 | 0.0092062 | 25
3 | 52 | 1.58 | 0.25069 | 158.18 | 0.0047138 | 25 | 3 | 52 | 1.58 | 0.76361 | 481.83 | 0.014358 | 25 | 3 | 52 | 1.58 | 0.39604 | 249.88 | 0.0074468 | 25 | 2 | 37.2 | 1.26 | 0.59984 | 476.5 | 0.011279 | 25
4 | 64.8 | 2 | 0.30891 | 154.82 | 0.0058084 | 25 | 4 | 64.8 | 2 | 0.95192 | 477.1 | 0.017899 | 25 | 4 | 64.8 | 2 | 0.49017 | 245.67 | 0.0092167 | 25 | 3 | 52 | 1.58 | 0.74188 | 468.11 | 0.01395 | 25
5 | 75.8 | 2.51 | 0.38301 | 152.47 | 0.0072018 | 25 | 5 | 75.8 | 2.51 | 1.1866 | 472.39 | 0.022312 | 25 | 5 | 75.8 | 2.51 | 0.61112 | 243.31 | 0.011491 | 25 | 4 | 64.8 | 2 | 0.92251 | 462.36 | 0.017346 | 25
6 | 85.2 | 3.16 | 0.47678 | 150.78 | 0.0089649 | 25 | 6 | 85.2 | 3.16 | 1.4722 | 465.56 | 0.027681 | 25 | 6 | 85.2 | 3.16 | 0.76119 | 240.7 | 0.014313 | 25 | 5 | 75.8 | 2.51 | 1.1492 | 457.46 | 0.021607 | 25
7 | 93.4 | 3.98 | 0.58959 | 148.1 | 0.011086 | 25 | 7 | 93.4 | 3.98 | 1.8211 | 457.42 | 0.034241 | 25 | 7 | 93.4 | 3.98 | 0.9547 | 239.82 | 0.017951 | 25 | 6 | 85.2 | 3.16 | 1.4384 | 454.88 | 0.027046 | 25
8 | 100.4 | 5.01 | 0.7309 | 145.84 | 0.013743 | 25 | 8 | 100.4 | 5.01 | 2.2505 | 449.05 | 0.042317 | 25 | 8 | 100.4 | 5.01 | 1.1989 | 239.2 | 0.022542 | 25 | 7 | 93.4 | 3.98 | 1.7977 | 451.56 | 0.033803 | 25
9 | 106.4 | 6.31 | 0.89906 | 142.49 | 0.016905 | 25 | 9 | 106.4 | 6.31 | 2.7759 | 439.94 | 0.052195 | 25 | 9 | 106.4 | 6.31 | 1.4976 | 237.35 | 0.028159 | 25 | 8 | 100.4 | 5.01 | 2.2451 | 447.95 | 0.042214 | 25
10 | 111.6 | 7.94 | 1.1128 | 140.1 | 0.020924 | 25 | 10 | 111.6 | 7.94 | 3.4247 | 431.15 | 0.064394 | 25 | 10 | 111.6 | 7.94 | 1.8681 | 235.18 | 0.035125 | 25 | 9 | 106.4 | 6.31 | 2.7972 | 443.33 | 0.052596 | 25
11 | 116.1 | 10 | 1.3824 | 138.25 | 0.025994 | 25 | 11 | 116.1 | 10 | 4.2208 | 422.09 | 0.079363 | 25 | 11 | 116.1 | 10 | 2.3246 | 232.46 | 0.043709 | 25 | 10 | 111.6 | 7.94 | 3.4718 | 437.08 | 0.06528 | 25
12 | 119.9 | 12.6 | 1.7233 | 136.89 | 0.032404 | 25 | 12 | 119.9 | 12.6 | 5.2055 | 413.5 | 0.09788 | 25 | 12 | 119.9 | 12.6 | 2.8809 | 228.84 | 0.054169 | 25 | 11 | 116.1 | 10 | 4.3045 | 430.45 | 0.080937 | 25
13 | 123.3 | 15.8 | 2.1458 | 135.39 | 0.040348 | 25 | 13 | 123.3 | 15.8 | 6.4324 | 405.86 | 0.12095 | 25 | 13 | 123.3 | 15.8 | 3.5736 | 225.48 | 0.067194 | 25 | 12 | 119.9 | 12.6 | 5.3316 | 423.51 | 0.10025 | 25
14 | 126.1 | 20 | 2.6597 | 133.3 | 0.05001 | 25 | 14 | 126.1 | 20 | 7.9562 | 398.76 | 0.1496 | 25 | 14 | 126.1 | 20 | 4.4459 | 222.82 | 0.083597 | 25 | 13 | 123.3 | 15.8 | 6.6245 | 417.98 | 0.12456 | 25
15 | 128.6 | 25.1 | 3.2943 | 131.15 | 0.061943 | 25 | 15 | 128.6 | 25.1 | 9.8758 | 393.17 | 0.18569 | 25 | 15 | 128.6 | 25.1 | 5.5327 | 220.26 | 0.10403 | 25 | 14 | 126.1 | 20 | 8.2498 | 413.47 | 0.15512 | 25
16 | 130.7 | 31.6 | 4.0868 | 129.24 | 0.076844 | 25 | 16 | 130.7 | 31.6 | 12.269 | 388 | 0.2307 | 25 | 16 | 130.7 | 31.6 | 6.8853 | 217.74 | 0.12946 | 25 | 15 | 128.6 | 25.1 | 10.289 | 409.63 | 0.19347 | 25
17 | 132.5 | 39.8 | 5.0572 | 127.03 | 0.095091 | 25 | 17 | 132.5 | 39.8 | 15.176 | 381.21 | 0.28536 | 25 | 17 | 132.5 | 39.8 | 8.5848 | 215.64 | 0.16142 | 25 | 16 | 130.7 | 31.6 | 12.864 | 406.78 | 0.24188 | 25
18 | 134.1 | 50.1 | 6.2785 | 125.27 | 0.11806 | 25 | 18 | 134.1 | 50.1 | 19.228 | 383.65 | 0.36154 | 25 | 18 | 134.1 | 50.1 | 10.705 | 213.59 | 0.20128 | 25 | 17 | 132.5 | 39.8 | 16.069 | 403.63 | 0.30214 | 25
19 | 135.4 | 63.1 | 7.7904 | 123.47 | 0.14648 | 25 | 19 | 135.4 | 63.1 | 22.794 | 361.26 | 0.42859 | 25 | 19 | 135.4 | 63.1 | 13.323 | 211.15 | 0.2505 | 25 | 18 | 134.1 | 50.1 | 20.055 | 400.15 | 0.37709 | 25
20 | 136.6 | 79.4 | 9.6543 | 121.54 | 0.18153 | 25 | 20 | 136.6 | 79.4 | 28.373 | 357.2 | 0.5335 | 25 | 20 | 136.6 | 79.4 | 16.509 | 207.83 | 0.31042 | 25 | 19 | 135.4 | 63.1 | 24.946 | 395.37 | 0.46906 | 25
21 | 137.6 | 100 | 11.913 | 119.13 | 0.224 | 25 | 21 | 137.6 | 100 | 33.025 | 330.27 | 0.62097 | 25 | 21 | 137.6 | 100 | 20.408 | 204.08 | 0.38373 | 25 | 20 | 136.6 | 79.4 | 30.895 | 388.95 | 0.58092 | 25
[21 empty] | 21 | 137.6 | 100 | 38.219 | 382.2 | 0.71864 | 25
Orangefarm
[7 empty] | Point No. | Time | Shear Rate | Shear Stress | Viscosity | Torque | Temperature
[8 empty] | [s] | [1/s] | [Pa] | [mPa·s] | [mN·m] | [°C]
[7 empty] | 1 | 20 | 1 | 0.42864 | 428.73 | 0.0080597 | 25
[7 empty] | 2 | 37.2 | 1.26 | 0.54933 | 436.37 | 0.010329 | 25
[7 empty] | 3 | 52 | 1.58 | 0.69294 | 437.23 | 0.013029 | 25
[7 empty] | 4 | 64.8 | 2 | 0.86955 | 435.81 | 0.01635 | 25
[7 empty] | 5 | 75.8 | 2.51 | 1.0845 | 431.74 | 0.020392 | 25
[7 empty] | 6 | 85.2 | 3.16 | 1.3527 | 427.77 | 0.025435 | 25
[7 empty] | 7 | 93.4 | 3.98 | 1.68 | 421.98 | 0.031589 | 25
[7 empty] | 8 | 100.4 | 5.01 | 2.0902 | 417.07 | 0.039303 | 25
[7 empty] | 9 | 106.4 | 6.31 | 2.6803 | 414.79 | 0.050398 | 25
[7 empty] | 10 | 111.6 | 7.94 | 3.2274 | 406.31 | 0.060684 | 25
[7 empty] | 11 | 116.1 | 10 | 4.0238 | 402.39 | 0.07566 | 25
[7 empty] | 12 | 119.9 | 12.6 | 5.0197 | 398.73 | 0.094385 | 25
[7 empty] | 13 | 123.3 | 15.8 | 6.2623 | 395.12 | 0.11775 | 25
[7 empty] | 14 | 126.1 | 20 | 7.8078 | 391.32 | 0.14681 | 25
[7 empty] | 15 | 128.6 | 25.1 | 9.6947 | 385.95 | 0.18229 | 25
[7 empty] | 16 | 130.7 | 31.6 | 11.989 | 379.14 | 0.22543 | 25
[7 empty] | 17 | 132.5 | 39.8 | 14.757 | 370.68 | 0.27748 | 25
[7 empty] | 18 | 134.1 | 50.1 | 18.074 | 360.63 | 0.33985 | 25
[7 empty] | 19 | 135.4 | 63.1 | 22.057 | 349.59 | 0.41474 | 25
[7 empty] | 20 | 136.6 | 79.4 | 26.756 | 336.84 | 0.50309 | 25
[7 empty] | 21 | 137.6 | 100 | 32.322 | 323.23 | 0.60774 | 25